## VYS
input | µm | MPa | J/m2 | Mpa |  | 10^3 kg/m3 |  | E1 | 1200 |  |  |  |  | Example: calculate kemin based on experiment data
| R* | E* | Г | py |  | density |  |  | 0.3 |  |  |  |  | relax | 0.5 | ke0 | α_max0
| 2.45 | 1309.948 | 0.2 | 35.3 |  | 1.35 |  | E2 | 180000 | [6 empty] | 1274 | 2.105e-07
[9 empty] | 0.3 |  |  |  |  | No. it | αy | αy_relax | kemin
SI-unit | R* | E* | Г | py |  | density |  | E* | 1309.948 |  |  |  |  | 1 | 4.389822e-09 | 4.389822e-09 | 183.9784
| 2.45e-06 | 1309948329.8 | 0.2 | 35300000 |  | 1350 | [7 empty] | 2 | 1.505214e-08 | 9.720983e-09 | 273.7779
[8 empty] | number | [5 empty] | 3 | 1.069066e-08 | 1.020582e-08 | 280.5223
Specify: | kemin | kp |  | ke/kc | πR*py | E*/py |  | Bo | 2833286.6 |  |  |  |  | 4 | 1.04718e-08 | 1.033881e-08 | 282.3441
| 283.0073 | 217 |  | 1.746265 | 271.7006 | 37.10902 |  | CY | 0.3140161 |  |  |  |  | 5 | 1.041439e-08 | 1.03766e-08 | 282.8596
Defalut: | 271.7006 | 271.7006 | [11 empty] | 6 | 1.039828e-08 | 1.038744e-08 | 283.0073
Ratio: | 1.041614 | 0.7986731
calculate basic parameters | [9 empty] | Example: calculate plastic adhesive sticking velocity (VYS) in an iterative method
Yield | [13 empty] | relax | 2 | A | 0.8363036
fy0 | 7.95145e-07 |  | alpha_y0 | 4.389822e-09
fy | 8.889768e-07 |  | alpha_y_theory | 3.14118e-09 | [5 empty] | No. it | fmax | fmax_relax | alpha_max | ke | alpha_p/alpha_0 | fcp/fce | Vys
|  |  | alpha_y | 1.039367e-08 | [5 empty] | 1 | 8.889768e-07 | 8.889768e-07 | 1.039367e-08 | 283.0073 | 1 | 1
[10 empty] | 2 | 3.430578e-06 | 5.97218e-06 | 3.381857e-08 | 510.4942 | 3.049952 | 2.146931 | 0.6804021
Adhesion | [9 empty] | 3 | 7.365215e-06 | 8.75825e-06 | 4.66576e-08 | 599.6176 | 4.419339 | 2.763709 | 1.678332
fce | 2.309071e-06 |  | alpha_0 | 7.252489e-09 |  | alpha_0_JKR | 7.505154e-09 |  |  | 4 | 9.481121e-06 | 1.020399e-05 | 5.332001e-08 | 641.0004 | 5.157009 | 3.07587 | 2.189074
f0 | 2.052507e-06 |  | alpha_fe | -7.238946e-09 |  | alpha_fe_JKR | -6.195368e-09 |  |  | 5 | 1.055201e-05 | 1.090004e-05 | 5.652759e-08 | 659.9992 | 5.517052 | 3.224245 | 2.44558
[10 empty] | 6 | 1.106103e-05 | 1.122201e-05 | 5.801135e-08 | 668.6051 | 5.68455 | 3.292469 | 2.567194
Critical velocity | [9 empty] | 7 | 1.129507e-05 | 1.136813e-05 | 5.86847e-08 | 672.4742 | 5.760749 | 3.323344 | 2.623058
VS | 0.5666165 |  | mass | 8.316118e-14 |  | VS_JKR | 0.5672652 |  |  | 8 | 1.140099e-05 | 1.143386e-05 | 5.898758e-08 | 674.2073 | 5.795062 | 3.337216 | 2.648329
VYS | 2.664763 |  | E*/py_c | 27.7453 |  | VY0 | 0.1832446 |  |  | 9 | 1.144858e-05 | 1.14633e-05 | 5.912328e-08 | 674.9824 | 5.810442 | 3.343427 | 2.659681
VY*VY | -0.1454206 | [8 empty] | 10 | 1.146989e-05 | 1.147647e-05 | 5.918397e-08 | 675.3287 | 5.817322 | 3.346204 | 2.664763
calculate impact test
Vi (>VYS) | 5 |  | fmax | 2.13205e-05 |  | alpha_max | 1.045482e-07
|  |  | ke | 897.5763 |  | alpha_p/alpha_0 | 11.14028
res_coeff | 0.2555027 |  | fcp/fce | 5.317248 |  | fcp | -1.22779e-05
|  | detach: | alpha_fp | 5.649933e-08 |  | f_fp | -6.821056e-06